## Sheet1
| Rigid 110 µm diam | Rough spheres | Rigid 60 µm diam | Ellipsoids | Nuggets | Rods
# Particles | 173.8 | 144.8 | 1124.2 | 1050 | 834.2 | 1019.4 | mean
| 173 | 142 | 1118 | 1046 | 830 | 1012 | min
| 173 | 144 | 1120 | 1049 | 832 | 1018 | Q1
| 173 | 146 | 1124 | 1050 | 833 | 1018 | median (Q2)
| 173 | 146 | 1129 | 1051 | 835 | 1021 | Q3
| 176 | 148 | 1130 | 1054 | 841 | 1025 | max
| 173 | 142 | 1118 | 1046 | 830 | 1018 | mode
| 0.6 | 0.4 | 0.2 | 0.2 | 0.2 | 0.4 | peak freq
Void Vol Fraction | 0.3879242 | 0.4635288 | 0.3821148 | 0.35077 | 0.3854181 | 0.4076173 | mean
| 0.3799776 | 0.4552165 | 0.3779354 | 0.3494531 | 0.3815052 | 0.405366 | min
| 0.3849442 | 0.4577564 | 0.38184 | 0.3501602 | 0.3828077 | 0.4056696 | Q1
| 0.3865932 | 0.4616943 | 0.3821233 | 0.3512852 | 0.386554 | 0.4068398 | median (Q2)
| 0.3931314 | 0.4710382 | 0.3841172 | 0.3514017 | 0.388017 | 0.4100529 | Q3
| 0.3949744 | 0.4719386 | 0.3845579 | 0.35155 | 0.3882068 | 0.4101581 | max
| 0.385 | 0.47 | 0.3825 | 0.351 | 0.3875 | 0.4075 | mode
| 0.4 | 0.6 | 0.8 | 0.8 | 0.6 | 0.6 | peak freq
Particle Fraction | 0.6120758 | 0.5364712 | 0.6178852 | 0.64923 | 0.6145819 | 0.5923827 | mean
| 0.6050256 | 0.5280614 | 0.6154421 | 0.64845 | 0.6117932 | 0.5898419 | min
| 0.6068686 | 0.5289618 | 0.6158828 | 0.6485983 | 0.611983 | 0.5899471 | Q1
| 0.6134068 | 0.5383057 | 0.6178767 | 0.6487148 | 0.613446 | 0.5931602 | median (Q2)
| 0.6150558 | 0.5422436 | 0.61816 | 0.6498398 | 0.6171923 | 0.5943304 | Q3
| 0.6200224 | 0.5447835 | 0.6220646 | 0.6505469 | 0.6184948 | 0.594634 | max
| 0.605 | 0.53 | 0.6175 | 0.649 | 0.6125 | 0.5925 | mode
| 0.4 | 0.6 | 0.8 | 0.8 | 0.6 | 0.6 | peak freq
Void Area Fraction | 0.3907775 | 0.470549 | 0.3802928 | 0.3502742 | 0.3837243 | 0.4051233 | mean
| 0.3866298 | 0.4591407 | 0.3741471 | 0.349148 | 0.3800725 | 0.4021522 | min
| 0.3883193 | 0.4669283 | 0.3797217 | 0.3495012 | 0.3814408 | 0.4040308 | Q1
| 0.3897913 | 0.467484 | 0.3809351 | 0.3502138 | 0.3839244 | 0.4042946 | median (Q2)
| 0.3900597 | 0.4762487 | 0.3819264 | 0.3502809 | 0.3853489 | 0.4067558 | Q3
| 0.3990875 | 0.4829431 | 0.3847336 | 0.352227 | 0.3878348 | 0.408383 | max
| 0.385 | 0.47 | 0.385 | 0.349 | 0.3825 | 0.4025 | mode
| 0.6 | 0.6 | 0.6 | 0.4 | 0.6 | 0.6 | peak freq
# Subunits | 133.2 | 46.8 | 1510.6 | 1769.4 | 985.2 | 1400.2 | mean
| 118 | 32 | 1455 | 1729 | 945 | 1343 | min
| 127 | 45 | 1486 | 1750 | 979 | 1391 | Q1
| 135 | 48 | 1496 | 1771 | 981 | 1392 | median (Q2)
| 137 | 52 | 1549 | 1776 | 999 | 1431 | Q3
| 149 | 57 | 1567 | 1821 | 1022 | 1444 | max
| 118 | 32 | 1455 | 1729 | 945 | 1343 | mode
| 0.2 | 0.2 | 0.2 | 0.2 | 0.2 | 0.2 | peak freq
# Exterior Doors | 213.6 | 187.6 | 856.8 | 828.8 | 677 | 825.8 | mean
| 205 | 175 | 817 | 780 | 661 | 761 | min
| 212.5 | 188 | 857 | 829 | 676 | 814 | Q1
| 216 | 190 | 862 | 836 | 680 | 839 | median (Q2)
| 216 | 191 | 863 | 845 | 681 | 854 | Q3
| 222 | 194 | 885 | 854 | 687 | 861 | max
| 216 | 175 | 817 | 780 | 661 | 761 | mode
| 0.4 | 0.2 | 0.2 | 0.2 | 0.2 | 0.2 | peak freq
# Interior Doors | 592.8 | 389.6 | 5563.8 | 5868.4 | 4398.2 | 5848.8 | mean
| 573 | 344 | 5510 | 5833 | 4330 | 5740 | min
| 589 | 394 | 5510 | 5846 | 4346 | 5802 | Q1
| 589 | 394 | 5532 | 5848 | 4397 | 5861 | median (Q2)
| 593 | 394.5 | 5626 | 5886 | 4400 | 5903 | Q3
| 616 | 421 | 5641 | 5929 | 4518 | 5938 | max
| 589 | 394 | 5510 | 5833 | 4330 | 5740 | mode
| 0.4 | 0.4 | 0.4 | 0.2 | 0.2 | 0.2 | peak freq
# Paths | 234.6 | 216.6 | 982.8 | 900.6 | 757.4 | 890.2 | mean
| 224 | 213 | 976 | 859 | 733 | 830 | min
| 233 | 214 | 979 | 898 | 759 | 871 | Q1
| 236 | 214 | 979 | 907 | 763 | 912 | median (Q2)
| 237 | 216.5 | 981.5 | 918 | 766 | 918 | Q3
| 243 | 223 | 996 | 921 | 766 | 920 | max
| 224 | 214 | 979 | 859 | 766 | 830 | mode
| 0.2 | 0.4 | 0.4 | 0.2 | 0.4 | 0.2 | peak freq
Particle Adj Max Eig | 11.76751 | 11.64998 | 12.96714 | 13.39784 | 13.74953 | 14.69711 | mean
| 11.60957 | 11.49804 | 12.95853 | 13.34732 | 13.62458 | 14.52293 | min
| 11.74758 | 11.63477 | 12.95988 | 13.37474 | 13.68335 | 14.67993 | Q1
| 11.7835 | 11.67674 | 12.96208 | 13.38296 | 13.79989 | 14.72983 | median (Q2)
| 11.80559 | 11.69919 | 12.97482 | 13.43808 | 13.81418 | 14.74489 | Q3
| 11.89133 | 11.74117 | 12.9804 | 13.44612 | 13.82565 | 14.80799 | max
| 11.7 | 11.7 | 12.95 | 13.35 | 13.7 | 14.7 | mode
| 0.6 | 0.8 | 0.4 | 0.6 | 0.6 | 0.6 | peak freq
Peak Adj Max Eig | 3.091088 | 3.212846 | 3.307815 | 3.279852 | 3.430908 | 3.463401 | mean
| 2.741818 | 2.62795 | 3.13651 | 3.083363 | 3.213701 | 3.362356 | min
| 3.093633 | 3.119192 | 3.25777 | 3.186371 | 3.437351 | 3.380124 | Q1
| 3.10322 | 3.31066 | 3.356446 | 3.205674 | 3.449699 | 3.446154 | median (Q2)
| 3.176918 | 3.436219 | 3.35793 | 3.407077 | 3.477119 | 3.477485 | Q3
| 3.33985 | 3.570211 | 3.43042 | 3.516774 | 3.576668 | 3.650886 | max
| 3.25 | 3.5 | 3.3 | 3.15 | 3.45 | 3.3 | mode
| 0.8 | 0.8 | 0.6 | 0.6 | 0.8 | 0.4 | peak freq
Subunit Adj Max Eig | 10.21846 | 7.712886 | 15.92701 | 9.307442 | 21.65472 | 17.57052 | mean
| 8.761467 | 6.372559 | 14.78654 | 8.431484 | 17.54224 | 14.27457 | min
| 10.1762 | 7.33182 | 15.02628 | 8.827159 | 21.67717 | 15.39959 | Q1
| 10.19982 | 8.107931 | 15.90571 | 9.003716 | 22.09776 | 15.96552 | median (Q2)
| 10.24095 | 8.173244 | 16.43457 | 10.09613 | 22.89473 | 18.46125 | Q3
| 11.71384 | 8.578877 | 17.48193 | 10.17872 | 24.06169 | 23.75167 | max
| 11 | 9 | 15 | 9 | 22.5 | 15 | mode
| 0.8 | 0.6 | 0.6 | 0.6 | 0.8 | 0.8 | peak freq
Max # Pks of Edge Subs | 136 | 335.2 | 358 | 66.6 | 824 | 463.4 | mean
| 77 | 312 | 293 | 43 | 512 | 269 | min
| 115 | 322 | 310 | 57 | 782 | 277 | Q1
| 126 | 334 | 361 | 64 | 893 | 347 | median (Q2)
| 165 | 350 | 368 | 69 | 928 | 532 | Q3
| 197 | 358 | 458 | 100 | 1005 | 892 | max
| 77 | 312 | 293 | 43 | 512 | 269 | mode
| 0.2 | 0.2 | 0.2 | 0.2 | 0.2 | 0.2 | peak freq
Ligand Hotspots Volume Fraction | 0.001236417 | 0.002463249 | 0.003886304 | 0.005141622 | 0.02587509 | 0.0119452 | mean
| 0.001180781 | 0.002438182 | 0.003848434 | 0.005056174 | 0.02474427 | 0.01183244 | min
| 0.001214109 | 0.002444344 | 0.003862103 | 0.00511952 | 0.02578799 | 0.01187472 | Q1
| 0.001227372 | 0.002454814 | 0.003880371 | 0.005142596 | 0.02580504 | 0.01188955 | median (Q2)
| 0.001269227 | 0.002478714 | 0.003888518 | 0.005181081 | 0.02600177 | 0.01195052 | Q3
| 0.001290599 | 0.00250019 | 0.003952097 | 0.005208736 | 0.02703638 | 0.01217878 | max
| 0.00125 | 0.002425 | 0.00385 | 0.00515 | 0.025 | 0.01185 | mode
| 0.8 | 0.4 | 0.8 | 0.6 | 0.6 | 0.8 | peak freq
Max # Equidistant Particles | 6.4 | 6.2 | 7.4 | 7.2 | 7 | 7.8 | mean
| 6 | 6 | 7 | 7 | 7 | 7 | min
| 6 | 6 | 7 | 7 | 7 | 7.5 | Q1
| 6 | 6 | 7 | 7 | 7 | 8 | median (Q2)
| 6 | 6 | 7 | 7 | 7 | 8 | Q3
| 8 | 7 | 9 | 8 | 7 | 9 | max
| 6 | 6 | 7 | 7 | 7 | 7 | mode
| 0.8 | 0.8 | 0.8 | 0.8 | 1 | 0.4 | peak freq
ParticleDiameter_um_ | 110.006 | 112.3246 | 60.0055 | 62.65458 | 66.63458 | 61.90158 | mean
| 109.9316 | 2.673009 | 59.90305 | 2.673009 | 2.673009 | 2.673009 | min
| 109.9984 | 112.5023 | 59.98986 | 62.66551 | 66.63795 | 61.97875 | Q1
| 110.0053 | 112.5085 | 60.00754 | 62.68007 | 66.64942 | 61.99201 | median (Q2)
| 110.0121 | 112.5149 | 60.02168 | 62.69306 | 66.65658 | 62.00526 | Q3
| 110.0663 | 112.5375 | 60.26807 | 62.75455 | 67.03272 | 62.26415 | max
| 110.0075 | 113 | 60.0125 | 62.7 | 66.7 | 61.75 | mode
| 0.2082854 | 0.9640884 | 0.1049635 | 0.999619 | 0.9702709 | 0.6397881 | peak freq
ExitDoorDiameter_um_ | 42.09523 | 55.06922 | 24.02105 | 22.45318 | 32.06843 | 27.61115 | mean
| 17.54295 | 19.11254 | 10 | 7.071068 | 4 | 4 | min
| 23.8483 | 37.68416 | 14.14214 | 15.57574 | 21.94428 | 18.69343 | Q1
| 38.12398 | 51.96539 | 20.25458 | 20.66178 | 30.56042 | 26.07681 | median (Q2)
| 52.17547 | 68.76619 | 28.74742 | 27.74847 | 40.11862 | 34.53483 | Q3
| 171.5283 | 150.8073 | 123.0092 | 71.51724 | 89.16358 | 88.7764 | max
| 25 | 45 | 10.5 | 15 | 28.5 | 22.5 | mode
| 0.244382 | 0.1705757 | 0.1631653 | 0.1189672 | 0.09098966 | 0.1077743 | peak freq
InternalDoorDiameter_um_ | 27.53186 | 30.87129 | 15.28565 | 14.36106 | 14.60762 | 14.30237 | mean
| 17.39988 | 18.25654 | 9.429903 | 5.656854 | 2.828427 | 2.828427 | min
| 20.85758 | 23.74499 | 11.81024 | 11.31371 | 10.43536 | 10.77033 | Q1
| 26.30585 | 29.53535 | 14.61204 | 13.78695 | 14.31782 | 13.80821 | median (Q2)
| 32.97078 | 36.57034 | 18.0004 | 16.80542 | 18.52998 | 17.49074 | Q3
| 59.47871 | 71.05107 | 35.96723 | 35.9099 | 39.10658 | 38.48867 | max
| 19 | 21 | 10.75 | 10.75 | 14.75 | 10.75 | mode
| 0.1603105 | 0.116076 | 0.09296139 | 0.06298354 | 0.037608 | 0.04807988 | peak freq
PathLengths_um_ | 442.0627 | 446.7833 | 501.9554 | 518.7259 | 534.488 | 541.7336 | mean
| 251.3809 | 253.4147 | 355.4522 | 350.2159 | 332.6306 | 346.4214 | min
| 395.2985 | 403.3097 | 450.322 | 466.4152 | 483.4224 | 489.6975 | Q1
| 440.9044 | 445.2061 | 500.5392 | 519.831 | 536.8983 | 539.8624 | median (Q2)
| 487.9882 | 487.6166 | 548.2446 | 569.1082 | 586.0375 | 593.6887 | Q3
| 669.2781 | 726.9335 | 705.1457 | 725.2096 | 751.1865 | 773.5822 | max
| 410 | 470 | 535 | 535 | 570 | 530 | mode
| 0.1176471 | 0.1311173 | 0.05433455 | 0.05285365 | 0.103248 | 0.1067176 | peak freq
TortuosityByLength | 1.398959 | 1.425686 | 1.447284 | 1.474299 | 1.509786 | 1.523631 | mean
| 1.141162 | 1.157755 | 1.253649 | 1.237293 | 1.188269 | 1.212094 | min
| 1.338557 | 1.35413 | 1.411518 | 1.420155 | 1.437096 | 1.455393 | Q1
| 1.393029 | 1.41194 | 1.445456 | 1.470261 | 1.503489 | 1.517406 | median (Q2)
| 1.44915 | 1.48242 | 1.480525 | 1.523214 | 1.575324 | 1.587604 | Q3
| 2.022921 | 2.140077 | 1.702908 | 1.808008 | 2.055541 | 2.029236 | max
| 1.395 | 1.365 | 1.445 | 1.47 | 1.51 | 1.51 | mode
| 0.1602728 | 0.1366574 | 0.08343508 | 0.1050411 | 0.08053868 | 0.08762076 | peak freq
TortuosityByVolume_pL_ | 322.7547 | 344.5148 | 278.1184 | 308.2463 | 377.8118 | 397.3548 | mean
| 38.39333 | 45.56133 | 74.94667 | 58.49867 | 65.74267 | 60.88933 | min
| 208.0947 | 223.2907 | 186.2947 | 212.702 | 254.91 | 252.0513 | Q1
| 290.0893 | 322.4107 | 245.2753 | 284.5907 | 358.8933 | 352.2693 | median (Q2)
| 400.892 | 423.5053 | 330.7373 | 379.2853 | 471.7493 | 477.2793 | Q3
| 1204.805 | 1453.605 | 2467.123 | 942.3 | 1268.395 | 3263.456 | max
| 225 | 325 | 195 | 225 | 375 | 275 | mode
| 0.1670929 | 0.1468144 | 0.1280016 | 0.1117033 | 0.07340903 | 0.1273871 | peak freq
SurfaceLigandConc__moles__m_2_ | 1.092443e-13 | 9.71931e-14 | 1.814959e-13 | 1.716986e-13 | 1.470619e-13 | 1.570749e-13 | mean
| 2.26706e-14 | 2.527411e-14 | 3.329155e-14 | 4.836226e-14 | 3.531463e-14 | 3.302402e-14 | min
| 6.566261e-14 | 5.687243e-14 | 1.127512e-13 | 1.09949e-13 | 8.315412e-14 | 8.888778e-14 | Q1
| 1.103142e-13 | 9.553429e-14 | 1.763441e-13 | 1.630854e-13 | 1.21039e-13 | 1.29871e-13 | median (Q2)
| 1.529412e-13 | 1.247022e-13 | 2.55153e-13 | 2.197115e-13 | 1.780303e-13 | 1.96424e-13 | Q3
| 2.00404e-13 | 2.438131e-13 | 3.380471e-13 | 4.813853e-13 | 6.484848e-13 | 9.575758e-13 | max
| 1.7e-13 | 5e-14 | 1.1e-13 | 1.1e-13 | 7.5e-14 | 7.5e-14 | mode
| 0.1876209 | 0.1837456 | 0.12063 | 0.1148825 | 0.2111018 | 0.2069328 | peak freq
SurfaceAccessibleLigand__moles_ | 1.634182e-09 | 3.2253e-09 | 6.42763e-10 | 6.907124e-10 | 1.526224e-09 | 1.041059e-09 | mean
| 7.2e-11 | 4e-11 | 4.8e-11 | 4e-11 | 3.2e-11 | 1.6e-11 | min
| 6.48e-10 | 2.72e-10 | 2.96e-10 | 3.52e-10 | 3.44e-10 | 3.28e-10 | Q1
| 7.6e-10 | 9.36e-10 | 3.52e-10 | 4.72e-10 | 6.08e-10 | 5.28e-10 | median (Q2)
| 1.564e-09 | 2.62e-09 | 6.88e-10 | 8.32e-10 | 1.272e-09 | 1.064e-09 | Q3
| 4.408e-08 | 1.00784e-07 | 4.9208e-08 | 6.496e-09 | 5.8472e-08 | 4.1504e-08 | max
| 5e-10 | 2.5e-09 | 2.5e-10 | 3e-10 | 5e-10 | 2.5e-10 | mode
| 0.55706 | 0.8869258 | 0.6792163 | 0.3196568 | 0.6787216 | 0.4784664 | peak freq
RegionVols__1Um_pL_ | 49185.882 | 57658.784 | 62909.826 | 59764.036 | 68756.204 | 72585.782 | mean
| 47177.75 | 55767.36 | 62018.46 | 59531.49 | 67619.96 | 72158.86 | min
| 48935.06 | 56740.52 | 62777.22 | 59617.8 | 68423.56 | 72166.54 | Q1
| 49058.2 | 58213.66 | 63041.74 | 59795.65 | 68559.84 | 72372.26 | median (Q2)
| 50300.89 | 58484.84 | 63302.29 | 59842.46 | 69581.56 | 72871.31 | Q3
| 50457.51 | 59087.54 | 63409.42 | 60032.78 | 69596.1 | 73359.94 | max
| 49500 | 58500 | 63500 | 59750 | 69000 | 72500 | mode
| 0.8 | 0.6 | 0.6 | 0.8 | 0.8 | 0.8 | peak freq
RegionVols_10Um_pL_ | 48592.616 | 52078.808 | 166.2763 | 129.733 | 254.2986 | 171.922 | mean
| 44211.42 | 49970.36 | 0.74 | 0.64 | 0.74 | 0.64 | min
| 48935.06 | 50895.21 | 0.74 | 0.74 | 0.74 | 0.74 | Q1
| 49058.2 | 52441.98 | 0.94 | 0.94 | 2.35 | 0.94 | median (Q2)
| 50300.89 | 53032.51 | 4.08 | 2.74 | 9.16 | 2.98 | Q3
| 50457.51 | 54053.98 | 61323.81 | 54462.98 | 62581.28 | 67876.26 | max
| 47500 | 49500 | 500 | 250 | 500 | 500 | mode
| 0.4 | 0.4 | 0.9973176 | 0.997657 | 0.9959968 | 0.997495 | peak freq
RegionVols_30Um_pL_ | 349.6857 | 441.4017 | 49.34414 | 36.19425 | 51.17521 | 47.05503 | mean
| 16.82 | 12.85 | 16.82 | 9.18 | 10.73 | 9.18 | min
| 21.95 | 20.525 | 20.51 | 18.77 | 19.91 | 19.62 | Q1
| 38.9 | 39.59 | 33.13 | 26.54 | 31.94 | 31.34 | median (Q2)
| 99.94 | 86.635 | 60.32 | 43.25 | 59.42 | 56.06 | Q3
| 27861.42 | 42482.83 | 532.53 | 357.51 | 478.23 | 421.75 | max
| 500 | 1000 | 15 | 15 | 15 | 15 | mode
| 0.9547739 | 0.989418 | 0.2390093 | 0.3109641 | 0.2552283 | 0.2596388 | peak freq
RegionVols_60Um_pL_ | 326.5848 | 349.0146 | 42195.91 | 0 | 156.6122 | 0 | mean
| 111.98 | 71.54 | 136.57 | 0 | 111.98 | 0 | min
| 160.145 | 152.19 | 31589.155 | 0 | 128.03 | 0 | Q1
| 225.72 | 219.48 | 63041.74 | 0 | 154.19 | 0 | median (Q2)
| 366.95 | 376.92 | 63225.58 | 0 | 175.21 | 0 | Q3
| 2290.02 | 3048.14 | 63409.42 | 0 | 211.58 | 0 | max
| 100 | 100 | 50000 | 0 | 125 | 0 | mode
| 0.4318182 | 0.4677419 | 1 | 0 | 0.4444444 | 0 | peak freq
Volume_pL_ | 140.9667 | 185.1188 | 27.41865 | 25.24274 | 37.72775 | 32.11996 | mean
| 31.14 | 36.97 | 3.98 | 1.81 | 0.01 | 0.03 | min
| 47.94 | 72.93 | 7.89 | 8.1 | 9.375 | 7.88 | Q1
| 61.1 | 90.395 | 10.18 | 12.98 | 19.46 | 15.475 | median (Q2)
| 147.07 | 174.57 | 28.7 | 28.27 | 40.895 | 35.29 | Q3
| 2419.86 | 2735.14 | 476.42 | 443.8 | 948.94 | 960.52 | max
| 50 | 52.54 | 5 | 7.5 | 5 | 5 | mode
| 0.6666667 | 0.00990099 | 0.4887043 | 0.3042085 | 0.270282 | 0.3310016 | peak freq
SurfaceArea_um2_1000_ | 21.63128 | 26.98391 | 6.650679 | 6.514731 | 8.890035 | 7.854491 | mean
| 7.23 | 8.25 | 1.52 | 0.76 | 0.26 | 0.02 | min
| 10.47 | 14.68 | 2.72 | 2.83 | 3.34 | 2.86 | Q1
| 12.3 | 17.2 | 3.26 | 4.11 | 5.8 | 4.83 | median (Q2)
| 23.48 | 28.25 | 7.43 | 7.66 | 10.37 | 9.2 | Q3
| 249.3 | 252.12 | 87.08 | 81.9 | 144.78 | 159.85 | max
| 15 | 10 | 2.5 | 2.5 | 3 | 3 | mode
| 0.5058275 | 0.6831683 | 0.3827243 | 0.2113991 | 0.2228249 | 0.2780604 | peak freq
CharacteristicLength_um_ | 5.430354 | 5.736154 | 3.430787 | 3.3289 | 3.466321 | 3.349138 | mean
| 3.977401 | 4.271786 | 2.505882 | 2.196319 | 1.972222 | 1.5 | min
| 4.520988 | 4.91148 | 2.896032 | 2.836421 | 2.754569 | 2.734417 | Q1
| 4.973029 | 5.297365 | 3.160872 | 3.166548 | 3.358311 | 3.207332 | median (Q2)
| 6.080622 | 6.211679 | 3.846028 | 3.701087 | 4.039141 | 3.844607 | Q3
| 9.724264 | 10.84856 | 7.565787 | 6.062023 | 7.460076 | 6.306407 | max
| 4.75 | 5.5 | 2.85 | 2.85 | 3.3 | 2.9 | mode
| 0.2750583 | 0.3663366 | 0.1112957 | 0.08542363 | 0.09090909 | 0.1073132 | peak freq
x_Hallways | 4.552448 | 3.118812 | 5.356146 | 5.270764 | 5.138642 | 5.331901 | mean
| 1 | 1 | 1 | 1 | 1 | 1 | min
| 4 | 2 | 4 | 4 | 4 | 4 | Q1
| 4 | 3 | 4 | 4 | 4 | 4 | median (Q2)
| 4 | 4 | 4 | 4 | 4 | 4 | Q3
| 25 | 11 | 31 | 25 | 36 | 42 | max
| 4 | 3 | 4 | 4 | 4 | 4 | mode
| 0.4895105 | 0.3019802 | 0.5486711 | 0.5341416 | 0.4150575 | 0.4291169 | peak freq
x_AdjacentSubunits | 9.652681 | 5.623762 | 12.25017 | 13.51352 | 12.4872 | 13.6469 | mean
| 1 | 1 | 1 | 3 | 1 | 1 | min
| 7 | 3 | 9 | 10 | 9 | 10 | Q1
| 9 | 5 | 11 | 12 | 11 | 12 | median (Q2)
| 11 | 7 | 14 | 15 | 14 | 15 | Q3
| 43 | 20 | 55 | 53 | 74 | 87 | max
| 9 | 3 | 10 | 11 | 11 | 10 | mode
| 0.1468531 | 0.1584158 | 0.1343854 | 0.1280658 | 0.105423 | 0.09713831 | peak freq
NormalizedNeighbors | 0.4909744 | 0.5986168 | 0.4385022 | 0.3916653 | 0.4224856 | 0.3994148 | mean
| 0.1818182 | 0.1666667 | 0.1538462 | 0.1538462 | 0.1111111 | 0.08333333 | min
| 0.4 | 0.5 | 0.3636364 | 0.3333333 | 0.3571429 | 0.3333333 | Q1
| 0.4705882 | 0.5714286 | 0.4285714 | 0.375 | 0.4 | 0.3888889 | median (Q2)
| 0.5666667 | 0.6666667 | 0.5 | 0.4444444 | 0.4597297 | 0.4444444 | Q3
| 1 | 1 | 1 | 1 | 1 | 1 | max
| 0.425 | 0.55 | 0.41 | 0.335 | 0.41 | 0.41 | mode
| 0.2890443 | 0.3366337 | 0.1536545 | 0.1360089 | 0.1347364 | 0.129992 | peak freq
MeanLocalThickness_um_ | 24.80431 | 27.49872 | 12.63289 | 11.91919 | 13.07065 | 12.26988 | mean
| 14.49578 | 17.83837 | 6.879099 | 5.018246 | 1.938028 | 2.998183 | min
| 20.11719 | 23.173 | 9.97861 | 9.46915 | 9.735171 | 9.266323 | Q1
| 23.69251 | 26.31309 | 11.8933 | 11.35516 | 12.72331 | 11.7587 | median (Q2)
| 28.62579 | 30.72834 | 14.82637 | 13.95888 | 16.15118 | 14.93065 | Q3
| 46.19261 | 48.78778 | 34.14973 | 27.61622 | 36.46554 | 27.35861 | max
| 19.5 | 22.5 | 10.75 | 9.75 | 12.5 | 11.5 | mode
| 0.1934732 | 0.2475248 | 0.07142857 | 0.07120959 | 0.09004122 | 0.1017974 | peak freq
x_Peaks | 1.934732 | 1.782178 | 2.125415 | 1.942447 | 2.140564 | 2.200477 | mean
| 1 | 1 | 1 | 1 | 1 | 1 | min
| 1 | 1 | 1 | 1 | 1 | 1 | Q1
| 1 | 1 | 1 | 1 | 1 | 1 | median (Q2)
| 1 | 1 | 1 | 1 | 1 | 1 | Q3
| 27 | 17 | 30 | 25 | 38 | 45 | max
| 1 | 1 | 1 | 1 | 1 | 1 | mode
| 0.6853147 | 0.7277228 | 0.6596346 | 0.6353122 | 0.6117137 | 0.6120827 | peak freq
LargestEnclosedSphere_um_ | 36.30993 | 39.56756 | 20.33616 | 19.8534 | 21.48919 | 20.33519 | mean
| 24.33105 | 26.83282 | 12 | 8.944272 | 4 | 5.656854 | min
| 29.39388 | 32.98484 | 16.49242 | 16.49242 | 16.49242 | 16.49242 | Q1
| 33.94112 | 36.55117 | 18.3303 | 18.3303 | 20.39608 | 19.59592 | median (Q2)
| 40.1995 | 42.70831 | 22.97825 | 21.9089 | 25.29822 | 24 | Q3
| 72.55343 | 76.31514 | 59.05929 | 43.08132 | 50.75431 | 48.16638 | max
| 32.5 | 32.5 | 16.5 | 16.5 | 16.5 | 16.5 | mode
| 0.2867133 | 0.3366337 | 0.2199336 | 0.2024805 | 0.1101952 | 0.1432432 | peak freq
LargestEnclosedSphere_um_3_ | 30297.87 | 38763.09 | 5509.973 | 5024.763 | 6944.27 | 5865.922 | mean
| 7541.908 | 10115.73 | 904.7787 | 374.6568 | 33.51032 | 94.7815 | min
| 13297.48 | 18790.66 | 2348.832 | 2348.832 | 2348.832 | 2348.832 | Q1
| 20472.8 | 25569.02 | 3224.836 | 3224.836 | 4442.614 | 3939.994 | median (Q2)
| 34014.23 | 40788.33 | 6352.571 | 5506.308 | 8477.516 | 7238.229 | Q3
| 199973.5 | 232718.4 | 107860.7 | 41866.39 | 68456.93 | 58510.07 | max
| 15000 | 30000 | 2500 | 2500 | 3000 | 2500 | mode
| 0.4079254 | 0.4653465 | 0.2890365 | 0.2693701 | 0.2219089 | 0.1928458 | peak freq
SmallestDoorDiameter_um_ | 20.40725 | 22.16044 | 11.46927 | 10.32003 | 8.048776 | 8.760772 | mean
| 17.41175 | 18.25654 | 9.429903 | 5.656854 | 2.828427 | 2.828427 | min
| 18.18424 | 20.18524 | 10.46798 | 8.982742 | 5.116817 | 6.63325 | Q1
| 19.13638 | 21.49064 | 10.92559 | 10.04906 | 7.546466 | 8.557498 | median (Q2)
| 21.37762 | 23.24953 | 11.9265 | 11.2086 | 10.23094 | 10.52187 | Q3
| 36.93237 | 35.10901 | 21.45371 | 23.17303 | 24.27544 | 21.59525 | max
| 19 | 21 | 10.65 | 9.75 | 4.25 | 8.75 | mode
| 0.4778555 | 0.3861386 | 0.1710963 | 0.1078595 | 0.1193317 | 0.105171 | peak freq
SmallestDoorSphericalVol_um_ | 4831.513 | 6007.35 | 839.3828 | 631.3569 | 415.7111 | 460.2385 | mean
| 2763.923 | 3186.06 | 439.0564 | 94.7815 | 11.84769 | 11.84769 | min
| 3148.359 | 4306.262 | 600.6022 | 379.5119 | 70.14526 | 152.8191 | Q1
| 3669.253 | 5196.935 | 682.8618 | 531.343 | 225.0244 | 328.1248 | median (Q2)
| 5115.368 | 6580.229 | 888.2548 | 737.3139 | 560.7186 | 609.9258 | Q3
| 26376.68 | 22659.71 | 5170.182 | 6515.494 | 7490.314 | 5273.192 | max
| 3500 | 5000 | 650 | 375 | 50 | 150 | mode
| 0.4871795 | 0.5 | 0.2993355 | 0.09782609 | 0.2978954 | 0.1622912 | peak freq
EllipsoidAxis1Length_um_ | 35.89135 | 39.83112 | 21.00115 | 21.64189 | 26.34931 | 24.72944 | mean
| 20.46186 | 23.16969 | 10.58398 | 7.934465 | 7.938342 | 6.209368 | min
| 25.48965 | 30.31743 | 14.38818 | 15.58039 | 19.17163 | 17.03066 | Q1
| 28.54806 | 33.74586 | 16.17702 | 19.00597 | 23.95441 | 21.85839 | median (Q2)
| 42.71472 | 45.14501 | 24.37719 | 25.06347 | 30.5206 | 29.58786 | Q3
| 179.5394 | 147.9993 | 101.1225 | 105.5136 | 117.0353 | 118.8886 | max
| 25 | 35 | 15 | 15 | 19 | 17 | mode
| 0.5687646 | 0.4752475 | 0.2935216 | 0.1714047 | 0.1073986 | 0.11965 | peak freq
EllipsoidAxis2Length_um_ | 28.0975 | 31.1626 | 16.1305 | 16.20761 | 18.70727 | 17.17472 | mean
| 18.75649 | 20.0386 | 9.083228 | 7.24511 | 4.840352 | 4.723102 | min
| 22.40828 | 25.67052 | 12.34629 | 12.4102 | 13.61194 | 12.31893 | Q1
| 24.23859 | 27.44257 | 13.57515 | 14.40793 | 17.15918 | 15.30872 | median (Q2)
| 31.33849 | 34.06365 | 18.25005 | 18.66 | 21.99101 | 20.28286 | Q3
| 89.11072 | 85.37638 | 60.23751 | 57.5137 | 63.98013 | 70.24455 | max
| 22.5 | 27.5 | 12.5 | 12.5 | 15 | 12.5 | mode
| 0.5477855 | 0.490099 | 0.2275748 | 0.125 | 0.1451508 | 0.09276054 | peak freq
EllipsoidAxis3Length_um_ | 23.88244 | 25.93506 | 13.43611 | 13.26713 | 14.25706 | 13.41011 | mean
| 14.85538 | 17.30016 | 7.804575 | 6.267343 | 3.261324 | 3.441693 | min
| 19.808 | 21.80988 | 10.59319 | 10.33605 | 10.43237 | 9.766284 | Q1
| 20.90624 | 23.48674 | 11.47278 | 11.99436 | 12.99876 | 12.05616 | median (Q2)
| 25.99173 | 26.3921 | 15.19109 | 15.22079 | 16.86774 | 15.81879 | Q3
| 56.2981 | 57.82741 | 49.10155 | 38.05012 | 50.82935 | 43.932 | max
| 19.5 | 22.5 | 10.5 | 10.5 | 11.5 | 10.5 | mode
| 0.4848485 | 0.5346535 | 0.2729236 | 0.1649944 | 0.09915383 | 0.1120127 | peak freq
Isotropy | 0.5328861 | 0.5604737 | 0.5089001 | 0.4455088 | 0.4525316 | 0.4573081 | mean
| 0.001539854 | 0.006250866 | 0.000128672 | 0.0001499067 | 0.0001653668 | 0.0001529581 | min
| 0.2637233 | 0.2901053 | 0.2589833 | 0.207852 | 0.213411 | 0.2186801 | Q1
| 0.5885088 | 0.5827172 | 0.5187993 | 0.4199036 | 0.4321995 | 0.4336203 | median (Q2)
| 0.791525 | 0.8171214 | 0.7606067 | 0.6713675 | 0.6775581 | 0.6870334 | Q3
| 0.9998919 | 0.9970557 | 0.9999162 | 0.9998157 | 0.9995519 | 0.9998317 | max
| 0.65 | 0.9 | 0.575 | 0.125 | 0.125 | 0.375 | mode
| 0.1375291 | 0.2673267 | 0.05481728 | 0.06326644 | 0.06442516 | 0.06438792 | peak freq
LigandConcentration_umoles_L_ | 42.08482 | 34.483 | 74.51625 | 80.74944 | 82.08777 | 81.93202 | mean
| 20.37296 | 18.98037 | 26.1246 | 32.3196 | 24.51212 | 29.4552 | min
| 34.01723 | 29.97543 | 59.75123 | 65.75165 | 58.83854 | 61.14 | Q1
| 41.33769 | 33.96159 | 73.08597 | 79.12344 | 73.47281 | 76.42951 | median (Q2)
| 49.82938 | 39.28736 | 87.95996 | 94.3146 | 95.18498 | 96.00305 | Q3
| 70.1569 | 52.56079 | 130.3293 | 156.8948 | 345.7106 | 304.5189 | max
| 37.5 | 32.5 | 58.5 | 67.5 | 57.5 | 62.5 | mode
| 0.1794872 | 0.2871287 | 0.06063123 | 0.05727425 | 0.08873942 | 0.08650024 | peak freq
AccessibleLigand_umoles_ | 3.399124e-08 | 3.99495e-08 | 1.140974e-08 | 1.144721e-08 | 1.528932e-08 | 1.361584e-08 | mean
| 1.0952e-08 | 9.568e-09 | 2.4e-09 | 1.416e-09 | 4.88e-10 | 8e-12 | min
| 1.6088e-08 | 1.9864e-08 | 4.584e-09 | 4.904e-09 | 5.564e-09 | 4.828e-09 | Q1
| 1.8176e-08 | 2.498e-08 | 5.376e-09 | 7.02e-09 | 9.808e-09 | 8.2e-09 | median (Q2)
| 3.4656e-08 | 4.004e-08 | 1.21e-08 | 1.3272e-08 | 1.772e-08 | 1.5848e-08 | Q3
| 4.29256e-07 | 4.1628e-07 | 1.55976e-07 | 1.50648e-07 | 2.68424e-07 | 2.91152e-07 | max
| 1e-08 | 1.5e-08 | 4.5e-09 | 5e-09 | 4.5e-09 | 4.5e-09 | mode
| 0.6177156 | 0.6881188 | 0.5797342 | 0.2676979 | 0.2056845 | 0.2525044 | peak freq
x_2DRidges | 8.738928 | 8.40099 | 9.572924 | 9.154264 | 10.03709 | 10.26566 | mean
| 5 | 6 | 5 | 5 | 5 | 5 | min
| 6 | 6 | 6 | 6 | 6 | 6 | Q1
| 6 | 6 | 6 | 6 | 6 | 6 | median (Q2)
| 6 | 6 | 6 | 6 | 6 | 6 | Q3
| 68 | 50 | 89 | 67 | 104 | 155 | max
| 6 | 6 | 6 | 6 | 6 | 6 | mode
| 0.6573427 | 0.6881188 | 0.6081395 | 0.5677258 | 0.5212581 | 0.5206677 | peak freq