## Sheet1
| 0, 100 | 25, 75 | 50, 50 | 75, 25 | 100, 0
# Particles | 228.4 | 304 | 355.6 | 413.4 | 471 | mean
| 224 | 300 | 350 | 408 | 463 | min
| 229 | 302 | 351 | 409 | 465 | Q1
| 229 | 305 | 353 | 410 | 472 | median (Q2)
| 229.5 | 306 | 356 | 416 | 477 | Q3
| 230 | 307 | 368 | 424 | 478 | max
| 229 | 300 | 350 | 408 | 463 | mode
| 0.4 | 0.2 | 0.2 | 0.2 | 0.2 | peak freq
Void Vol Fraction | 0.3962441 | 0.3154993 | 0.2451806 | 0.1739281 | 0.1204983 | mean
| 0.3845615 | 0.3106797 | 0.2369181 | 0.1690837 | 0.1181155 | min
| 0.3951753 | 0.3149979 | 0.2436291 | 0.1704825 | 0.1181962 | Q1
| 0.3955239 | 0.3157187 | 0.2454534 | 0.1719161 | 0.1198081 | median (Q2)
| 0.3968703 | 0.3176611 | 0.2483234 | 0.1784388 | 0.1200937 | Q3
| 0.4090896 | 0.318439 | 0.2515787 | 0.1797193 | 0.1262782 | max
| 0.39 | 0.3175 | 0.245 | 0.175 | 0.1175 | mode
| 0.8 | 0.6 | 0.6 | 0.8 | 0.6 | peak freq
Particle Fraction | 0.6037559 | 0.6845007 | 0.7548194 | 0.8260719 | 0.8795017 | mean
| 0.5909104 | 0.681561 | 0.7484213 | 0.8202807 | 0.8737218 | min
| 0.6031297 | 0.6823389 | 0.7516766 | 0.8215612 | 0.8799063 | Q1
| 0.6044761 | 0.6842813 | 0.7545466 | 0.8280839 | 0.8801919 | median (Q2)
| 0.6048247 | 0.6850021 | 0.7563709 | 0.8295175 | 0.8818038 | Q3
| 0.6154385 | 0.6893203 | 0.7630819 | 0.8309163 | 0.8818845 | max
| 0.61 | 0.6825 | 0.755 | 0.825 | 0.8825 | mode
| 0.8 | 0.6 | 0.6 | 0.8 | 0.6 | peak freq
Void Area Fraction | 0.3983363 | 0.3147051 | 0.2427735 | 0.1643666 | 0.1099506 | mean
| 0.3869325 | 0.304143 | 0.2360508 | 0.1604849 | 0.1082195 | min
| 0.3979873 | 0.3159077 | 0.2399135 | 0.1607118 | 0.1084267 | Q1
| 0.3982269 | 0.3159466 | 0.2413027 | 0.1628994 | 0.1086627 | median (Q2)
| 0.4021784 | 0.3170038 | 0.247082 | 0.1641158 | 0.1108656 | Q3
| 0.4063567 | 0.3205246 | 0.2495187 | 0.173621 | 0.1135784 | max
| 0.395 | 0.315 | 0.245 | 0.165 | 0.1075 | mode
| 0.4 | 0.6 | 0.6 | 0.8 | 0.6 | peak freq
# Subunits | 166.4 | 324.4 | 512.6 | 809.8 | 1178 | mean
| 145 | 308 | 473 | 753 | 1126 | min
| 153 | 320 | 500 | 778 | 1184 | Q1
| 159 | 326 | 512 | 816 | 1188 | median (Q2)
| 178 | 330 | 536 | 851 | 1193 | Q3
| 197 | 338 | 542 | 851 | 1199 | max
| 145 | 308 | 473 | 851 | 1126 | mode
| 0.2 | 0.2 | 0.2 | 0.4 | 0.2 | peak freq
# Exterior Doors | 266 | 321.8 | 374.4 | 409.4 | 491.6 | mean
| 252 | 296 | 361 | 373 | 467 | min
| 266 | 313 | 370 | 386 | 488 | Q1
| 267 | 329 | 378 | 419 | 495 | median (Q2)
| 271 | 335 | 379 | 421 | 499 | Q3
| 274 | 336 | 384 | 448 | 509 | max
| 252 | 296 | 361 | 373 | 467 | mode
| 0.2 | 0.2 | 0.2 | 0.2 | 0.2 | peak freq
# Interior Doors | 807 | 1217.8 | 1567 | 2078.6 | 2660.6 | mean
| 752 | 1190 | 1535 | 1996 | 2578 | min
| 785 | 1191 | 1553 | 2054 | 2646 | Q1
| 800 | 1221 | 1564 | 2072 | 2679 | median (Q2)
| 826 | 1234 | 1573 | 2129 | 2688 | Q3
| 872 | 1253 | 1610 | 2142 | 2712 | max
| 752 | 1190 | 1535 | 1996 | 2578 | mode
| 0.2 | 0.2 | 0.2 | 0.2 | 0.2 | peak freq
# Paths | 302.4 | 347.2 | 389.2 | 420.6 | 498.8 | mean
| 291 | 323 | 361 | 389 | 472 | min
| 301 | 336 | 382 | 403 | 501 | Q1
| 302 | 352 | 389 | 426 | 503 | median (Q2)
| 304 | 358 | 403 | 432 | 503 | Q3
| 314 | 367 | 411 | 453 | 517 | max
| 291 | 323 | 361 | 389 | 503 | mode
| 0.2 | 0.2 | 0.2 | 0.2 | 0.4 | peak freq
Particle Adj Max Eig | 12.14887 | 12.34113 | 12.39730528 | 12.51186 | 12.55344 | mean
| 12.04519 | 12.27781 | 12.23631 | 12.48175 | 12.52409 | min
| 12.06296 | 12.31153 | 12.39476 | 12.48724 | 12.53741 | Q1
| 12.1037 | 12.36427 | 12.43864 | 12.49723 | 12.54775 | median (Q2)
| 12.23204 | 12.36633 | 12.45465 | 12.524 | 12.55269 | Q3
| 12.30044 | 12.38569 | 12.46217 | 12.56909 | 12.60525 | max
| 12.1 | 12.35 | 12.5 | 12.475 | 12.525 | mode
| 0.6 | 0.8 | 0.6 | 0.6 | 0.6 | peak freq
Peak Adj Max Eig | 3.245171 | 3.088828 | 2.989799 | 2.920056 | 2.96096 | mean
| 3.144728 | 2.987784 | 2.838515 | 2.813607 | 2.685544 | min
| 3.187357 | 2.996739 | 3.010372 | 2.817958 | 2.692724 | Q1
| 3.197873 | 3.025348 | 3.019909 | 2.926543 | 2.892703 | median (Q2)
| 3.347291 | 3.201558 | 3.030322 | 2.965665 | 3.145073 | Q3
| 3.348605 | 3.232711 | 3.049875 | 3.07651 | 3.388755 | max
| 3.1 | 2.9 | 3.1 | 2.9 | 2.75 | mode
| 0.6 | 0.4 | 0.8 | 0.8 | 0.6 | peak freq
Subunit Adj Max Eig | 11.60151 | 11.86079 | 8.652873 | 7.330636 | 7.074769 | mean
| 10.8944 | 11.04969 | 8.042908 | 6.616737 | 6.032807 | min
| 11.45317 | 11.47482 | 8.287516 | 6.93492 | 6.118528 | Q1
| 11.7678 | 11.84041 | 8.313026 | 7.557022 | 6.444029 | median (Q2)
| 11.87576 | 12.2613 | 8.56896 | 7.61533 | 8.124843 | Q3
| 12.0164 | 12.67772 | 10.05195 | 7.929174 | 8.653636 | max
| 11.5 | 11.5 | 9 | 7.5 | 7.5 | mode
| 0.6 | 0.6 | 0.8 | 0.6 | 1 | peak freq
Max # Pks of Edge Subs | 229.6 | 207.8 | 73.4 | 40.4 | 42.4 | mean
| 185 | 164 | 54 | 28 | 20 | min
| 209 | 193 | 67 | 37 | 23 | Q1
| 228 | 219 | 72 | 40 | 25 | median (Q2)
| 241 | 225 | 78 | 45 | 60 | Q3
| 285 | 238 | 96 | 52 | 84 | max
| 185 | 164 | 54 | 28 | 20 | mode
| 0.2 | 0.2 | 0.2 | 0.2 | 0.2 | peak freq
Ligand Hotspots Volume Fraction | 0.001414882 | 0.008960245 | 0.02045694 | 0.03786287 | 0.05783225 | mean
| 0.001347856 | 0.008245687 | 0.01925929 | 0.03664863 | 0.05614562 | min
| 0.001382585 | 0.008932047 | 0.01983902 | 0.03670902 | 0.0576273 | Q1
| 0.001384222 | 0.009091127 | 0.02021187 | 0.03743102 | 0.05770286 | median (Q2)
| 0.001469689 | 0.009214756 | 0.02074812 | 0.03890173 | 0.05858638 | Q3
| 0.00149006 | 0.009317607 | 0.02222639 | 0.03962394 | 0.05909911 | max
| 0.00135 | 0.0095 | 0.019 | 0.0375 | 0.057 | mode
| 0.6 | 0.6 | 0.4 | 0.8 | 0.6 | peak freq
Max # Equidistant Particles | 6 | 6 | 6.2 | 6.2 | 6 | mean
| 6 | 6 | 6 | 6 | 6 | min
| 6 | 6 | 6 | 6 | 6 | Q1
| 6 | 6 | 6 | 6 | 6 | median (Q2)
| 6 | 6 | 6 | 6 | 6 | Q3
| 6 | 6 | 7 | 7 | 6 | max
| 6 | 6 | 6 | 6 | 6 | mode
| 1 | 1 | 0.8 | 0.8 | 1 | peak freq
ParticleDiameter_um_ | 100.0061 | 95.35499 | 92.97513 | 91.62823 | 90.42179 | mean
| 99.94657 | 2.673009 | 2.673009 | 2.673009 | 2.673009 | min
| 99.99371 | 96.02625 | 93.6549 | 92.23917 | 90.34617 | Q1
| 100.0036 | 99.47852 | 96.87436 | 94.45724 | 92.62454 | median (Q2)
| 100.0122 | 99.4901 | 99.48109 | 97.12505 | 95.05319 | Q3
| 100.1539 | 99.52032 | 99.51646 | 99.51517 | 98.65471 | max
| 100.0075 | 97.5 | 97.5 | 92.5 | 91.5 | mode
| 0.1654991 | 0.8361842 | 0.6681665 | 0.4862119 | 0.3596603 | peak freq
ExitDoorDiameter_um_ | 41.54313 | 36.76706 | 29.21464 | 22.31135 | 14.62024 | mean
| 16.12452 | 7.60117 | 5.656854 | 4 | 4 | min
| 25.53917 | 23.14538 | 17.00692 | 11.6619 | 6.666667 | Q1
| 36.41029 | 33.7678 | 26.28055 | 18.30964 | 10.80215 | median (Q2)
| 51.52516 | 46.66184 | 38.33344 | 29.08263 | 18.43909 | Q3
| 173.0131 | 106.5351 | 120.7934 | 107.2001 | 73.53157 | max
| 32.5 | 27.5 | 22.5 | 7.5 | 7.5 | mode
| 0.1300752 | 0.1280298 | 0.1436966 | 0.1392281 | 0.3901546 | peak freq
InternalDoorDiameter_um_ | 25.06644 | 20.66652 | 16.78427 | 12.95555 | 10.19703 | mean
| 15.74768 | 6.41427 | 3.464102 | 4.472136 | 3.265986 | min
| 19.07878 | 16.00961 | 11.71442 | 8.920703 | 6.915641 | Q1
| 23.90196 | 19.79536 | 15.74802 | 11.68723 | 8.878515 | median (Q2)
| 29.7627 | 25.36327 | 21.17449 | 16.10969 | 12.24264 | Q3
| 54.154 | 48.52209 | 45.25874 | 41.56971 | 31.5924 | max
| 17 | 16.5 | 12.5 | 8.5 | 6.25 | mode
| 0.1876549 | 0.09067017 | 0.07518509 | 0.1012317 | 0.1032927 | peak freq
PathLengths_um_ | 448.9419 | 473.2461 | 482.068 | 483.0456 | 488.82 | mean
| 285.7391 | 301.6386 | 309.2796 | 327.075 | 333.0622 | min
| 401.8947 | 424.5903 | 431.3431 | 434.376 | 438.4693 | Q1
| 449.0534 | 471.9576 | 480.0857 | 482.3922 | 490.4157 | median (Q2)
| 492.8447 | 518.7241 | 530.2929 | 529.1466 | 535.9724 | Q3
| 628.0089 | 675.7079 | 728.5735 | 676.6012 | 699.9992 | max
| 450 | 470 | 470 | 490 | 490 | mode
| 0.1210317 | 0.1186636 | 0.1053443 | 0.1160247 | 0.1182839 | peak freq
TortuosityByLength | 1.398527 | 1.398927 | 1.398035 | 1.399711 | 1.409578 | mean
| 1.173219 | 1.198066 | 1.207166 | 1.218044 | 1.180804 | min
| 1.344373 | 1.352657 | 1.353715 | 1.35952 | 1.373214 | Q1
| 1.394624 | 1.396433 | 1.39836 | 1.398384 | 1.411323 | median (Q2)
| 1.445868 | 1.439149 | 1.437989 | 1.435841 | 1.444574 | Q3
| 1.852413 | 1.832655 | 1.813819 | 1.740801 | 1.660288 | max
| 1.39 | 1.41 | 1.41 | 1.41 | 1.415 | mode
| 0.1190476 | 0.1232719 | 0.1402878 | 0.1402758 | 0.08500401 | peak freq
TortuosityByVolume_pL_ | 315.2099 | 332.2085 | 329.7808 | 319.031 | 316.0321 | mean
| 47.34133 | 64.036 | 64.41333 | 73.67067 | 74.50267 | min
| 206.82 | 223.7587 | 223.248 | 220.788 | 216.8013 | Q1
| 293.2567 | 302.7193 | 299.2553 | 296.82 | 295.8273 | median (Q2)
| 388.7207 | 405.7447 | 416.1187 | 391.308 | 390.736 | Q3
| 1055.457 | 1159.951 | 1019.195 | 961.948 | 976.016 | max
| 225 | 275 | 225 | 225 | 255 | mode
| 0.1468254 | 0.1589862 | 0.1736896 | 0.1088921 | 0.09863673 | peak freq
SurfaceLigandConc__moles__m_2_ | 1.116254e-13 | 1.366156e-13 | 1.822807e-13 | 2.390723e-13 | 3.423885e-13 | mean
| 2.538409e-14 | 2.418651e-14 | 3.923012e-14 | 3.421784e-14 | 4.344569e-14 | min
| 6.663038e-14 | 7.619785e-14 | 9.866893e-14 | 1.333333e-13 | 2.060606e-13 | Q1
| 1.085639e-13 | 1.208556e-13 | 1.571713e-13 | 2.205147e-13 | 3.472371e-13 | median (Q2)
| 1.529293e-13 | 1.834732e-13 | 2.454545e-13 | 3.336088e-13 | 4.654545e-13 | Q3
| 2.147186e-13 | 4.188552e-13 | 6.610507e-13 | 7.25e-13 | 8.242424e-13 | max
| 7e-14 | 7.5e-14 | 1.05e-13 | 1.35e-13 | 4.25e-13 | mode
| 0.1880651 | 0.1846785 | 0.1405405 | 0.09718499 | 0.1099672 | peak freq
SurfaceAccessibleLigand__moles_ | 1.697157e-09 | 1.505784e-09 | 9.861477e-10 | 6.330241e-10 | 3.475714e-10 | mean
| 4.8e-11 | 3.2e-11 | 3.2e-11 | 1.6e-11 | 1.6e-11 | min
| 5.76e-10 | 4.48e-10 | 3.12e-10 | 2.08e-10 | 1.12e-10 | Q1
| 7.52e-10 | 7.04e-10 | 5.28e-10 | 3.6e-10 | 1.76e-10 | median (Q2)
| 1.752e-09 | 1.468e-09 | 1.016e-09 | 6.4e-10 | 3.68e-10 | Q3
| 4.3176e-08 | 5.4048e-08 | 3.1008e-08 | 1.308e-08 | 2.096e-08 | max
| 1e-09 | 5e-10 | 2.5e-10 | 1.5e-10 | 1e-10 | mode
| 0.8101266 | 0.6415869 | 0.4648649 | 0.400134 | 0.5311184 | peak freq
RegionVols__1Um_pL_ | 52753.492 | 49120.776 | 39971.22 | 29020.68 | 20030.374 | mean
| 51028.3 | 47884.76 | 38788.95 | 27782.76 | 19332.02 | min
| 52063.8 | 47967.18 | 39170.05 | 27993.3 | 19694.02 | Q1
| 52600.32 | 49894.99 | 40290.74 | 29004.97 | 19930.03 | median (Q2)
| 53418.79 | 49908.11 | 40463.52 | 30064.71 | 20220.86 | Q3
| 54656.25 | 49948.84 | 41142.84 | 30257.66 | 20974.94 | max
| 52500 | 49000 | 41000 | 27000 | 19500 | mode
| 0.8 | 0.6 | 0.6 | 0.4 | 0.6 | peak freq
RegionVols_10Um_pL_ | 52211.424 | 1244.295 | 231.6658 | 60.09828 | 20.26507 | mean
| 49889.98 | 0.74 | 0.64 | 0.64 | 0.47 | min
| 51028.3 | 0.74 | 0.74 | 0.94 | 1.01 | Q1
| 52063.8 | 0.74 | 1.63 | 2.77 | 2.26 | median (Q2)
| 53418.79 | 0.74 | 6.06 | 7.13 | 7.16 | Q3
| 54656.25 | 46430.69 | 36153.45 | 20632.49 | 6321.69 | max
| 52500 | 2500 | 500 | 100 | 15 | mode
| 0.6 | 0.9728261 | 0.9936061 | 0.9853872 | 0.8958737 | peak freq
RegionVols_30Um_pL_ | 246.3732 | 116.3036 | 82.88776 | 55.92649 | 42.19121 | mean
| 16.82 | 10.02 | 9.18 | 9.18 | 9.18 | min
| 20.72 | 20.19 | 21.075 | 20.45 | 19.54 | Q1
| 33.35 | 39.05 | 36.98 | 34.74 | 27.34 | median (Q2)
| 85.795 | 96.295 | 87.735 | 68.13 | 46.315 | Q3
| 31215.46 | 4082.99 | 1223.14 | 521.54 | 324.57 | max
| 250 | 50 | 15 | 30 | 30 | mode
| 0.9299656 | 0.7586973 | 0.4259095 | 0.3358548 | 0.4251012 | peak freq
RegionVols_60Um_pL_ | 291.7382 | 224.6308 | 163.2927 | 9603.453 | 0 | mean
| 111.98 | 88.54 | 95.94 | 129.98 | 0 | min
| 156.1 | 144.62 | 130.435 | 134.43 | 0 | Q1
| 220.42 | 160.53 | 149.91 | 179.02 | 0 | median (Q2)
| 341.47 | 226.4 | 166.45 | 27993.3 | 0 | Q3
| 1397.24 | 969.26 | 336.58 | 29004.97 | 0 | max
| 150 | 150 | 125 | 15000 | 0 | mode
| 0.4285714 | 0.6507937 | 0.5 | 1 | 0 | peak freq
Volume_pL_ | 106.7025 | 66.42165 | 42.70661 | 24.26339 | 13.40103 | mean
| 21.1 | 0.24 | 0.03 | 0.04 | 0.01 | min
| 36.54 | 24.23 | 15.17 | 9.14 | 5.385 | Q1
| 46.07 | 33.26 | 22.54 | 13.655 | 7.805 | median (Q2)
| 101.35 | 66.64 | 39.58 | 22.84 | 13.055 | Q3
| 1346.86 | 1182.14 | 521.84 | 695.78 | 298.17 | max
| 25 | 15 | 10 | 15 | 4.5 | mode
| 0.5636943 | 0.418677 | 0.4299213 | 0.41006 | 0.3151042 | peak freq
SurfaceArea_um2_1000_ | 17.65725 | 13.02776 | 9.61936 | 6.501912 | 4.238307 | mean
| 5.72 | 0.12 | 0.02 | 0.02 | 0.01 | min
| 8.59 | 6.62 | 4.89 | 3.41 | 2.29 | Q1
| 10.065 | 8.16 | 6.35 | 4.525 | 3.02 | median (Q2)
| 18.44 | 14.22 | 9.64 | 6.64 | 4.36 | Q3
| 147.44 | 141.25 | 75.74 | 99.44 | 50.47 | max
| 7.5 | 7.5 | 4.5 | 3 | 2.5 | mode
| 0.4904459 | 0.6116732 | 0.4367454 | 0.3750833 | 0.3518825 | peak freq
CharacteristicLength_um_ | 5.007332 | 4.298451 | 3.701981 | 3.159681 | 2.736271 | mean
| 3.569863 | 2 | 1.5 | 1.833333 | 1.75 | min
| 4.189026 | 3.61 | 3.069307 | 2.672131 | 2.345406 | Q1
| 4.613775 | 4.075887 | 3.492754 | 3.005274 | 2.596154 | median (Q2)
| 5.472665 | 4.766452 | 4.117227 | 3.454198 | 2.970334 | Q3
| 9.892851 | 8.408361 | 7.573519 | 6.996983 | 6.2769 | max
| 4.25 | 4.05 | 3.1 | 2.7 | 2.35 | mode
| 0.339172 | 0.1680934 | 0.1259843 | 0.1515656 | 0.1129529 | peak freq
x_Hallways | 4.535032 | 4.660171 | 4.624211 | 4.504508 | 4.403654 | mean
| 1 | 1 | 1 | 1 | 2 | min
| 4 | 4 | 4 | 4 | 4 | Q1
| 4 | 4 | 4 | 4 | 4 | median (Q2)
| 4 | 4 | 4 | 4 | 4 | Q3
| 21 | 23 | 18 | 23 | 17 | max
| 4 | 4 | 4 | 4 | 4 | mode
| 0.4697452 | 0.5650818 | 0.6273684 | 0.7045075 | 0.7928334 | peak freq
x_AdjacentSubunits | 9.542994 | 11.38677 | 12.3685 | 13.63891 | 14.70857 | mean
| 2 | 2 | 2 | 3 | 3 | min
| 7 | 9 | 10 | 12 | 13 | Q1
| 9 | 11 | 12 | 13 | 14 | median (Q2)
| 11 | 13 | 14 | 15 | 15 | Q3
| 37 | 43 | 39 | 56 | 44 | max
| 9 | 11 | 11 | 13 | 14 | mode
| 0.1512739 | 0.122179 | 0.1259843 | 0.1582278 | 0.1687973 | peak freq
NormalizedNeighbors | 0.4907906 | 0.4239714 | 0.3823341 | 0.3363448 | 0.3038804 | mean
| 0.25 | 0.2 | 0.1666667 | 0.1538462 | 0.1428571 | min
| 0.4 | 0.3571429 | 0.3333333 | 0.3043478 | 0.2666667 | Q1
| 0.4666667 | 0.4 | 0.3636364 | 0.3333333 | 0.2857143 | median (Q2)
| 0.5714286 | 0.4615385 | 0.4 | 0.3636364 | 0.3076923 | Q3
| 1 | 1 | 1 | 1 | 1 | max
| 0.425 | 0.375 | 0.37 | 0.31 | 0.285 | mode
| 0.2611465 | 0.147311 | 0.1510526 | 0.1719533 | 0.1734694 | peak freq
MeanLocalThickness_um_ | 22.37928 | 17.81774 | 14.13441 | 10.73567 | 8.09531 | mean
| 13.18636 | 6.703288 | 4.194112 | 1.745455 | 1.828571 | min
| 18.22371 | 14.0327 | 10.39166 | 7.788207 | 5.644756 | Q1
| 21.28372 | 17.16497 | 13.35306 | 9.99335 | 7.3276 | median (Q2)
| 25.48374 | 21.03056 | 17.04857 | 12.77528 | 9.700647 | Q3
| 47.57574 | 40.68255 | 36.78589 | 30.74346 | 28.26894 | max
| 19 | 15 | 11.5 | 8.5 | 5.75 | mode
| 0.1878981 | 0.1642023 | 0.08766404 | 0.1172552 | 0.09241706 | peak freq
x_Peaks | 1.953822 | 1.760311 | 1.575853 | 1.394404 | 1.263258 | mean
| 1 | 1 | 1 | 1 | 1 | min
| 1 | 1 | 1 | 1 | 1 | Q1
| 1 | 1 | 1 | 1 | 1 | median (Q2)
| 1 | 1 | 1 | 1 | 1 | Q3
| 17 | 17 | 12 | 19 | 10 | max
| 1 | 1 | 1 | 1 | 1 | mode
| 0.6815287 | 0.7151751 | 0.7590551 | 0.8004664 | 0.8461174 | peak freq
LargestEnclosedSphere_um_ | 33.04244 | 27.70811 | 23.3376 | 18.95683 | 15.2618 | mean
| 21.54066 | 13.2665 | 8.944272 | 5.656854 | 5.656854 | min
| 27.71281 | 22.97825 | 18.3303 | 14.96663 | 12 | Q1
| 30.72458 | 26.22975 | 21.9089 | 17.4356 | 14.4222 | median (Q2)
| 36 | 31.241 | 26.83282 | 21.54066 | 16.97056 | Q3
| 77.66595 | 61.18823 | 59.1946 | 54.40588 | 48.16638 | max
| 28.5 | 25 | 21 | 16.5 | 12.5 | mode
| 0.2133758 | 0.1595331 | 0.1769029 | 0.1708861 | 0.2147254 | peak freq
LargestEnclosedSphere_um_3_ | 23420.18 | 13738.37 | 8647.154 | 4767.533 | 2505.357 | mean
| 5233.299 | 1222.553 | 374.6568 | 94.7815 | 94.7815 | min
| 11143.98 | 6352.571 | 3224.836 | 1755.378 | 904.7787 | Q1
| 15186.46 | 9448.9 | 5506.308 | 2775.294 | 1570.701 | median (Q2)
| 24429.02 | 15965.16 | 10115.73 | 5233.299 | 2559.1 | Q3
| 245296.1 | 119950.6 | 108603.7 | 84321.09 | 58510.07 | max
| 15000 | 7500 | 4500 | 2500 | 750 | mode
| 0.4824841 | 0.3525292 | 0.2776903 | 0.2261825 | 0.2386364 | peak freq
SmallestDoorDiameter_um_ | 18.54845 | 14.25802 | 11.14945 | 8.7395 | 7.181347 | mean
| 15.74768 | 6.41427 | 4.472136 | 4.472136 | 3.265986 | min
| 16.51222 | 11.43095 | 8.855094 | 6.893475 | 6 | Q1
| 17.24234 | 13.67264 | 10.74968 | 8.25675 | 6.63325 | median (Q2)
| 19.72851 | 16.5135 | 12.65174 | 10.02682 | 7.848567 | Q3
| 31.90197 | 31.31473 | 28.5774 | 24.06185 | 22.09842 | max
| 16.5 | 16.5 | 8.5 | 6.25 | 6.25 | mode
| 0.4124204 | 0.1465316 | 0.1452632 | 0.1145242 | 0.230897 | peak freq
SmallestDoorSphericalVol_um_ | 3634.635 | 1856.811 | 931.4793 | 442.0546 | 241.5375 | mean
| 2044.788 | 138.1784 | 46.8321 | 46.8321 | 18.24071 | min
| 2357.3 | 782.0704 | 363.5618 | 171.5194 | 113.0973 | Q1
| 2684.028 | 1338.307 | 650.4065 | 294.7311 | 152.8191 | median (Q2)
| 4020.527 | 2357.849 | 1060.351 | 527.8229 | 253.1452 | Q3
| 17000.09 | 16078.47 | 12219.87 | 7294.335 | 5650.437 | max
| 2500 | 750 | 450 | 150 | 125 | mode
| 0.6003185 | 0.2595479 | 0.2926316 | 0.2604341 | 0.2653061 | peak freq
EllipsoidAxis1Length_um_ | 32.62704 | 28.54097 | 25.08003 | 21.42201 | 18.3165 | mean
| 19.23602 | 15.36719 | 9.79205 | 3.893888 | 7.214881 | min
| 23.51373 | 21.37086 | 19.00858 | 16.89584 | 14.9901 | Q1
| 26.02015 | 23.52442 | 21.40986 | 18.76311 | 16.42205 | median (Q2)
| 37.9761 | 32.75682 | 27.32853 | 22.60966 | 19.04974 | Q3
| 112.2547 | 113.7298 | 82.27018 | 89.73516 | 63.36733 | max
| 22.5 | 22.5 | 19.5 | 17 | 15.5 | mode
| 0.3869427 | 0.3312549 | 0.3270242 | 0.2650884 | 0.1779359 | peak freq
EllipsoidAxis2Length_um_ | 25.61163 | 22.72711 | 20.1475 | 17.58426 | 15.3004 | mean
| 17.08758 | 14.06755 | 2.931413 | 1.333333 | 3.45638 | min
| 20.45485 | 18.53988 | 16.65267 | 14.77833 | 13.08349 | Q1
| 22.22786 | 20.29813 | 18.31476 | 16.26119 | 14.28986 | median (Q2)
| 27.54227 | 24.32629 | 21.36209 | 18.5935 | 16.16429 | Q3
| 68.74696 | 64.63819 | 49.4689 | 51.34512 | 41.54642 | max
| 19.5 | 19 | 17 | 15.5 | 13.5 | mode
| 0.3359873 | 0.2766952 | 0.2881178 | 0.1783928 | 0.2139976 | peak freq
EllipsoidAxis3Length_um_ | 21.59818 | 18.98279 | 16.64222 | 14.39377 | 12.39095 | mean
| 14.61582 | 10.47621 | 2.606422 | 1.307518 | 1.932256 | min
| 17.72767 | 15.63117 | 13.61513 | 11.87568 | 10.4684 | Q1
| 19.08889 | 17.17846 | 15.23354 | 13.29032 | 11.59795 | median (Q2)
| 22.63214 | 20.32304 | 17.69019 | 15.42468 | 13.1646 | Q3
| 48.85799 | 49.33115 | 40.81851 | 47.62353 | 34.13672 | max
| 19.5 | 17 | 13.5 | 12.5 | 11.25 | mode
| 0.3853503 | 0.2922837 | 0.1545741 | 0.1767256 | 0.113879 | peak freq
Isotropy | 0.5234562 | 0.5069083 | 0.5005125 | 0.5005133 | 0.5119884 | mean
| 7.29443e-05 | 0.0005038506 | 0.0003276183 | 0.0002301326 | 8.673132e-05 | min
| 0.2845149 | 0.2517256 | 0.2496765 | 0.246566 | 0.2603663 | Q1
| 0.5132837 | 0.5203279 | 0.5068168 | 0.5019188 | 0.5172054 | median (Q2)
| 0.794168 | 0.7632564 | 0.7554015 | 0.7457802 | 0.7674693 | Q3
| 0.9969597 | 0.9995652 | 0.9984832 | 0.999551 | 0.9998645 | max
| 0.85 | 0.55 | 0.75 | 0.725 | 0.925 | mode
| 0.1210191 | 0.1105058 | 0.1091864 | 0.05996003 | 0.05658144 | peak freq
LigandConcentration_umoles_L_ | 46.13327 | 61.17403 | 80.08471 | 104.6965 | 133.4635 | mean
| 21.51437 | 25.74513 | 33.49036 | 18.18182 | 39.39394 | min
| 37.5785 | 47.39267 | 59.34508 | 80.52685 | 104.5047 | Q1
| 45.36864 | 57.92898 | 76.76087 | 100.6304 | 130.6101 | median (Q2)
| 54.31927 | 72.83301 | 97.22557 | 125.7255 | 162.885 | Q3
| 75.44458 | 144.2631 | 190.0659 | 254.5455 | 297.8355 | max
| 37.5 | 52.5 | 72.5 | 85 | 115 | mode
| 0.1528662 | 0.1252918 | 0.08293963 | 0.1309127 | 0.09777462 | peak freq
AccessibleLigand_umoles_ | 2.796557e-08 | 2.188031e-08 | 1.686283e-08 | 1.18781e-08 | 7.996581e-09 | mean
| 7.88e-09 | 4.8e-11 | 2.4e-11 | 1.6e-11 | 8e-12 | min
| 1.3212e-08 | 1.1048e-08 | 8.812e-09 | 6.488e-09 | 4.48e-09 | Q1
| 1.4984e-08 | 1.3032e-08 | 1.0776e-08 | 8.248e-09 | 5.768e-09 | median (Q2)
| 2.7808e-08 | 2.314e-08 | 1.6928e-08 | 1.1568e-08 | 8.096e-09 | Q3
| 2.58104e-07 | 2.44304e-07 | 1.37912e-07 | 1.86144e-07 | 9.7648e-08 | max
| 1.5e-08 | 1.25e-08 | 7.5e-09 | 7.5e-09 | 5e-09 | mode
| 0.6592357 | 0.5128405 | 0.4010499 | 0.4047302 | 0.3861269 | peak freq
x_2DRidges | 8.743631 | 8.251362 | 7.775328 | 7.29014 | 6.89465 | mean
| 5 | 5 | 4 | 3 | 3 | min
| 6 | 6 | 6 | 6 | 6 | Q1
| 6 | 6 | 6 | 6 | 6 | median (Q2)
| 6 | 6 | 6 | 6 | 6 | Q3
| 46 | 49 | 35 | 51 | 33 | max
| 6 | 6 | 6 | 6 | 6 | mode
| 0.6624204 | 0.6848249 | 0.7244094 | 0.763491 | 0.813447 | peak freq