## Sheet1
| Rigid | Semi-soft | Soft
# Particles | 228.4 | 358.9 | 466 | mean
| 223 | 354 | 455 | min
| 229 | 357 | 463 | Q1
| 229 | 359.5 | 464 | median (Q2)
| 229.5 | 360 | 472 | Q3
| 231 | 364 | 478 | max
| 229 | 360 | 463 | mode
| 0.4 | 0.3 | 0.3 | peak freq
Void Vol Fraction | 0.3949342 | 0.2287488 | 0.1221141 | mean
| 0.3845615 | 0.2223828 | 0.1181155 | min
| 0.3894117 | 0.2257239 | 0.1198081 | Q1
| 0.3953496 | 0.2299557 | 0.1216644 | median (Q2)
| 0.3976705 | 0.2311185 | 0.1254547 | Q3
| 0.4090896 | 0.2330836 | 0.1266401 | max
| 0.395 | 0.2325 | 0.1225 | mode
| 0.5 | 0.5 | 0.4 | peak freq
Particle Fraction | 0.6050658 | 0.7712512 | 0.8778859 | mean
| 0.5909104 | 0.7669164 | 0.8733599 | min
| 0.6023295 | 0.7688815 | 0.8745453 | Q1
| 0.6046504 | 0.7700443 | 0.8783356 | median (Q2)
| 0.6105883 | 0.7742761 | 0.8801919 | Q3
| 0.6154385 | 0.7776172 | 0.8818845 | max
| 0.605 | 0.7675 | 0.8775 | mode
| 0.5 | 0.5 | 0.4 | peak freq
Void Area Fraction | 0.395082 | 0.2209383 | 0.1108682 | mean
| 0.3860109 | 0.2140761 | 0.1082195 | min
| 0.3877226 | 0.2179307 | 0.1086627 | Q1
| 0.3956393 | 0.2200731 | 0.1108081 | median (Q2)
| 0.4016929 | 0.2257453 | 0.1122518 | Q3
| 0.4063567 | 0.2259904 | 0.1151226 | max
| 0.395 | 0.2175 | 0.1095 | mode
| 0.4 | 0.4 | 0.6 | peak freq
# Subunits | 167.3 | 632.6 | 1164.5 | mean
| 136 | 603 | 1126 | min
| 153 | 611 | 1136 | Q1
| 167 | 622.5 | 1170 | median (Q2)
| 178 | 665 | 1188 | Q3
| 197 | 679 | 1199 | max
| 197 | 603 | 1126 | mode
| 0.2 | 0.1 | 0.1 | peak freq
# Exterior Doors | 267.7 | 400.7 | 484.6 | mean
| 252 | 387 | 443 | min
| 266 | 392 | 471 | Q1
| 270 | 403 | 488.5 | median (Q2)
| 274 | 407 | 499 | Q3
| 275 | 410 | 509 | max
| 274 | 392 | 443 | mode
| 0.2 | 0.2 | 0.1 | peak freq
# Interior Doors | 813.3 | 1705.5 | 2637.8 | mean
| 752 | 1669 | 2578 | min
| 785 | 1680 | 2619 | Q1
| 821 | 1704.5 | 2623.5 | median (Q2)
| 844 | 1715 | 2679 | Q3
| 872 | 1761 | 2712 | max
| 752 | 1669 | 2578 | mode
| 0.1 | 0.1 | 0.1 | peak freq
# Paths | 300.2 | 414.8 | 497.2 | mean
| 291 | 394 | 465 | min
| 297 | 413 | 493.5 | Q1
| 300.5 | 416.5 | 503 | median (Q2)
| 303 | 420 | 508 | Q3
| 314 | 426 | 517 | max
| 297 | 417 | 503 | mode
| 0.2 | 0.2 | 0.2 | peak freq
Particle Adj Max Eig | 12.13142 | 12.3472 | 12.53809 | mean
| 12.04519 | 12.24044 | 12.46869 | min
| 12.05982 | 12.3097 | 12.4982 | Q1
| 12.09667 | 12.35918 | 12.54258 | median (Q2)
| 12.21452 | 12.38569 | 12.55984 | Q3
| 12.30044 | 12.41404 | 12.60819 | max
| 12.05 | 12.35 | 12.55 | mode
| 0.5 | 0.7 | 0.5 | peak freq
Peak Adj Max Eig | 3.263949 | 2.948563 | 2.85759 | mean
| 3.064121 | 2.773958 | 2.387069 | min
| 3.187357 | 2.880698 | 2.685544 | Q1
| 3.199004 | 2.953131 | 2.833331 | median (Q2)
| 3.348605 | 3.007342 | 3.052998 | Q3
| 3.538054 | 3.134567 | 3.388755 | max
| 3.1 | 2.9 | 2.75 | mode
| 0.5 | 0.6 | 0.6 | peak freq
Subunit Adj Max Eig | 12.01168 | 7.722691 | 6.822908 | mean
| 10.8944 | 6.476157 | 5.653298 | min
| 11.45317 | 6.953983 | 6.032807 | Q1
| 11.82178 | 7.38902 | 6.757655 | median (Q2)
| 12.8788 | 8.432851 | 7.10516 | Q3
| 13.37913 | 9.943023 | 8.653636 | max
| 11.5 | 7 | 7 | mode
| 0.5 | 0.6 | 0.6 | peak freq
Max # Pks of Edge Subs | 262.2 | 50.1 | 35.4 | mean
| 185 | 25 | 13 | min
| 228 | 29 | 20 | Q1
| 269.5 | 40.5 | 29.5 | median (Q2)
| 300 | 63 | 39 | Q3
| 320 | 103 | 84 | max
| 285 | 29 | 39 | mode
| 0.2 | 0.2 | 0.2 | peak freq
Ligand Hotspots Volume Fraction | 0.001406348 | 0.02016023 | 0.056975 | mean
| 0.001337192 | 0.01961402 | 0.05515126 | min
| 0.001382585 | 0.01974536 | 0.05614562 | Q1
| 0.001403409 | 0.0202822 | 0.05661605 | median (Q2)
| 0.001426312 | 0.02053393 | 0.05770286 | Q3
| 0.00149006 | 0.02071383 | 0.05909911 | max
| 0.00135 | 0.01975 | 0.057 | mode
| 0.5 | 0.4 | 0.6 | peak freq
Max # Equidistant Particles | 6.2 | 6.4 | 6 | mean
| 6 | 6 | 6 | min
| 6 | 6 | 6 | Q1
| 6 | 6 | 6 | median (Q2)
| 6 | 6 | 6 | Q3
| 7 | 7 | 6 | max
| 6 | 6 | 6 | mode
| 0.8 | 0.6 | 1 | peak freq
ParticleDiameter_um_ | 100.0067 | 94.65872 | 90.67085 | mean
| 99.94402 | 2.673009 | 2.673009 | min
| 99.99435 | 95.19707 | 90.74983 | Q1
| 100.0039 | 96.60635 | 92.74571 | median (Q2)
| 100.0122 | 97.729 | 95.17282 | Q3
| 100.1539 | 99.27094 | 98.84534 | max
| 100.0075 | 97.5 | 91.5 | mode
| 0.1641856 | 0.6140986 | 0.3716738 | peak freq
ExitDoorDiameter_um_ | 41.84455 | 23.41705 | 15.20365 | mean
| 15.81139 | 4.898979 | 4 | min
| 25.53917 | 13.64452 | 7.071068 | Q1
| 36.9175 | 20.42753 | 11.03306 | median (Q2)
| 50.89595 | 30.06659 | 19.77238 | Q3
| 175.7731 | 78.30238 | 83.39872 | max
| 32.5 | 10.5 | 7 | mode
| 0.1232723 | 0.1587222 | 0.297565 | peak freq
InternalDoorDiameter_um_ | 25.08587 | 16.12999 | 10.23573 | mean
| 15.69098 | 4.472136 | 3.265986 | min
| 19.16397 | 12 | 6.915641 | Q1
| 23.93399 | 14.52966 | 8.920703 | median (Q2)
| 29.83318 | 19.50286 | 12.22747 | Q3
| 59.06374 | 42.93675 | 32.49242 | max
| 16.5 | 12.25 | 6.25 | mode
| 0.1096901 | 0.06256597 | 0.1036509 | peak freq
PathLengths_um_ | 449.2457 | 478.1993 | 488.504 | mean
| 260.1563 | 290.325 | 322.7477 | min
| 402.0323 | 429.6534 | 438.2213 | Q1
| 449.0534 | 477.2765 | 490.0949 | median (Q2)
| 492.9795 | 522.4214 | 535.3101 | Q3
| 663.7562 | 722.4352 | 699.9992 | max
| 450 | 485 | 495 | mode
| 0.1239174 | 0.05906461 | 0.06335479 | peak freq
TortuosityByLength | 1.3989 | 1.408088 | 1.408384 | mean
| 1.154094 | 1.120921 | 1.180804 | min
| 1.345637 | 1.362675 | 1.371454 | Q1
| 1.395765 | 1.407901 | 1.409072 | median (Q2)
| 1.445712 | 1.452743 | 1.442892 | Q3
| 1.852413 | 1.739369 | 1.660288 | max
| 1.39 | 1.415 | 1.415 | mode
| 0.1175883 | 0.06702025 | 0.08226066 | peak freq
TortuosityByVolume_pL_ | 315.0666 | 328.191 | 315.8913 | mean
| 42.936 | 37.164 | 65.056 | min
| 209.7973 | 227.424 | 216.1273 | Q1
| 291.9653 | 303.2307 | 297.5327 | median (Q2)
| 388.3307 | 403.2693 | 390 | Q3
| 1055.457 | 1057.663 | 1100.863 | max
| 255 | 225 | 315 | mode
| 0.09526982 | 0.1007715 | 0.09814964 | peak freq
SurfaceLigandConc__moles__m_2_ | 1.123079e-13 | 1.951205e-13 | 3.344178e-13 | mean
| 2.460706e-14 | 4.22526e-14 | 2.142857e-14 | min
| 6.719732e-14 | 1.17917e-13 | 2.004662e-13 | Q1
| 1.085639e-13 | 1.995338e-13 | 3.375291e-13 | median (Q2)
| 1.54232e-13 | 2.673822e-13 | 4.606061e-13 | Q3
| 2.147186e-13 | 5.239057e-13 | 8.242424e-13 | max
| 7e-14 | 9e-14 | 3.75e-13 | mode
| 0.1884721 | 0.0931633 | 0.06494129 | peak freq
SurfaceAccessibleLigand__moles_ | 1.717065e-09 | 7.115636e-10 | 3.690642e-10 | mean
| 4.8e-11 | 2.4e-11 | 1.6e-11 | min
| 5.76e-10 | 2.96e-10 | 1.2e-10 | Q1
| 7.52e-10 | 4.56e-10 | 1.92e-10 | median (Q2)
| 1.888e-09 | 7.6e-10 | 4e-10 | Q3
| 4.3272e-08 | 1.7928e-08 | 2.096e-08 | max
| 5e-10 | 4.5e-10 | 1e-10 | mode
| 0.5297347 | 0.3871768 | 0.5105465 | peak freq
RegionVols__1Um_pL_ | 52602.5 | 35505.085 | 20321.564 | mean
| 50462.83 | 34684.52 | 19332.02 | min
| 52063.8 | 34898.99 | 19930.03 | Q1
| 52628.985 | 35348.69 | 20116.06 | median (Q2)
| 53418.79 | 36327.32 | 20974.94 | Q3
| 54656.25 | 36493.6 | 21151.59 | max
| 50462.83 | 34500 | 19500 | mode
| 0.1 | 0.4 | 0.4 | peak freq
RegionVols_10Um_pL_ | 52015.679 | 180.4543 | 20.70717 | mean
| 49889.98 | 0.74 | 0.47 | min
| 50462.83 | 0.74 | 1.01 | Q1
| 51792.495 | 0.94 | 2.31 | median (Q2)
| 53418.79 | 5.98 | 7.29 | Q3
| 54656.25 | 31293.75 | 6321.69 | max
| 52500 | 250 | 15 | mode
| 0.5 | 0.9942792 | 0.8937663 | peak freq
RegionVols_30Um_pL_ | 243.3391 | 62.79364 | 43.86604 | mean
| 16.82 | 10.73 | 9.18 | min
| 20.19 | 20.19 | 20 | Q1
| 32.875 | 35.255 | 29.775 | median (Q2)
| 96.58 | 66.325 | 49.54 | Q3
| 31215.46 | 1287.26 | 324.57 | max
| 150 | 30 | 30 | mode
| 0.8836549 | 0.3223831 | 0.4148148 | peak freq
RegionVols_60Um_pL_ | 295.3274 | 12225.47 | 21151.59 | mean
| 111.98 | 162.47 | 21151.59 | min
| 162.225 | 174.545 | 21151.59 | Q1
| 222.23 | 186.62 | 21151.59 | median (Q2)
| 342.645 | 18256.97 | 21151.59 | Q3
| 1629.36 | 36327.32 | 21151.59 | max
| 150 | 25000 | 21151.5 | mode
| 0.4222222 | 1 | 1 | peak freq
Volume_pL_ | 109.2447 | 37.43961 | 13.38708 | mean
| 21.1 | 0.04 | 0.01 | min
| 36.735 | 15.99 | 5.45 | Q1
| 44.81 | 20.61 | 7.94 | median (Q2)
| 97.525 | 33.76 | 13.18 | Q3
| 2498.71 | 870.2 | 298.17 | max
| 25 | 15 | 4.5 | mode
| 0.5859313 | 0.4644582 | 0.3057013 | peak freq
SurfaceArea_um2_1000_ | 17.92674 | 8.777939 | 4.235308 | mean
| 5.72 | 0.02 | 0.01 | min
| 8.64 | 4.97 | 2.31 | Q1
| 9.98 | 5.88 | 3.05 | median (Q2)
| 18.02 | 8.21 | 4.4 | Q3
| 268.82 | 121.31 | 50.47 | max
| 7.5 | 5 | 2.25 | mode
| 0.5019984 | 0.4897631 | 0.1812 | peak freq
CharacteristicLength_um_ | 4.971645 | 3.707491 | 2.74096 | mean
| 3.569863 | 1.875 | 1.75 | min
| 4.180227 | 3.197592 | 2.350298 | Q1
| 4.562271 | 3.512456 | 2.601695 | median (Q2)
| 5.411569 | 4.0294 | 2.977993 | Q3
| 11.84906 | 7.796973 | 6.2769 | max
| 4.35 | 3.3 | 2.35 | mode
| 0.2038369 | 0.1610306 | 0.1108195 | peak freq
x_Hallways | 4.533973 | 4.632404 | 4.386757 | mean
| 1 | 1 | 2 | min
| 4 | 4 | 4 | Q1
| 4 | 4 | 4 | median (Q2)
| 4 | 4 | 4 | Q3
| 33 | 25 | 17 | max
| 4 | 4 | 4 | mode
| 0.4628297 | 0.7259737 | 0.7983746 | peak freq
x_AdjacentSubunits | 9.546763 | 13.09248 | 14.62536 | mean
| 1 | 2 | 3 | min
| 7 | 11 | 13 | Q1
| 9 | 12 | 14 | median (Q2)
| 11 | 14 | 15 | Q3
| 69 | 46 | 44 | max
| 9 | 11 | 14 | mode
| 0.1302958 | 0.1338854 | 0.1690124 | peak freq
NormalizedNeighbors | 0.4900464 | 0.3604597 | 0.3043869 | mean
| 0.1666667 | 0.1538462 | 0.1428571 | min
| 0.4285714 | 0.3125 | 0.2666667 | Q1
| 0.5 | 0.3636364 | 0.2857143 | median (Q2)
| 0.5714286 | 0.4 | 0.3076923 | Q3
| 1 | 1 | 1 | max
| 0.425 | 0.37 | 0.285 | mode
| 0.2613909 | 0.1553353 | 0.1715071 | peak freq
MeanLocalThickness_um_ | 22.2158 | 13.86514 | 8.130183 | mean
| 13.10111 | 2.611763 | 0.5333333 | min
| 18.05831 | 10.74056 | 5.677578 | Q1
| 21.08866 | 13.09458 | 7.362427 | median (Q2)
| 25.05592 | 16.25262 | 9.760275 | Q3
| 57.98631 | 35.25078 | 35.13963 | max
| 19 | 11.5 | 5.25 | mode
| 0.1814548 | 0.1108811 | 0.09034491 | peak freq
x_Peaks | 1.973621 | 1.477571 | 1.255248 | mean
| 1 | 1 | 1 | min
| 1 | 1 | 1 | Q1
| 1 | 1 | 1 | median (Q2)
| 1 | 1 | 1 | Q3
| 32 | 19 | 10 | max
| 1 | 1 | 1 | mode
| 0.6906475 | 0.7897401 | 0.8537691 | peak freq
LargestEnclosedSphere_um_ | 32.90526 | 22.93027 | 15.32304 | mean
| 21.54066 | 8 | 5.656854 | min
| 27.71281 | 18.76166 | 12 | Q1
| 30.72458 | 21.54066 | 14.4222 | median (Q2)
| 35.77709 | 25.6125 | 16.97056 | Q3
| 98.7117 | 57.96551 | 56 | max
| 28.5 | 20.5 | 12.5 | mode
| 0.2134293 | 0.1497585 | 0.206584 | peak freq
LargestEnclosedSphere_um_3_ | 23255.45 | 7840.933 | 2544.773 | mean
| 5233.299 | 268.0826 | 94.7815 | min
| 11143.98 | 3457.902 | 904.7787 | Q1
| 15186.46 | 5233.299 | 1570.701 | median (Q2)
| 23978.04 | 8797.401 | 2559.1 | Q3
| 503621.8 | 101978.2 | 91952.32 | max
| 15000 | 3000 | 750 | mode
| 0.4844125 | 0.3066483 | 0.2340172 | peak freq
SmallestDoorDiameter_um_ | 18.41656 | 12.01875 | 7.240423 | mean
| 15.69098 | 7.778175 | 3.265986 | min
| 16.51222 | 10.4989 | 6 | Q1
| 17.18908 | 11.34733 | 6.666667 | median (Q2)
| 19.41786 | 12.8244 | 8.03837 | Q3
| 36.28704 | 26.04133 | 23.68206 | max
| 16.5 | 10.75 | 6.45 | mode
| 0.4332534 | 0.1440424 | 0.1575236 | peak freq
SmallestDoorSphericalVol_um_ | 3542.462 | 1032.947 | 249.4904 | mean
| 2022.781 | 246.3949 | 18.24071 | min
| 2357.3 | 605.9398 | 113.0973 | Q1
| 2659.235 | 765.0322 | 155.1404 | median (Q2)
| 3833.565 | 1104.357 | 271.9584 | Q3
| 25018.04 | 9246.725 | 6954.359 | max
| 2250 | 700 | 125 | mode
| 0.4084732 | 0.2807098 | 0.2640134 | peak freq
EllipsoidAxis1Length_um_ | 32.63506 | 23.71666 | 18.27002 | mean
| 18.86883 | 4.138528 | 4.369725 | min
| 23.58496 | 18.82239 | 15.00979 | Q1
| 25.93521 | 20.48721 | 16.45633 | median (Q2)
| 37.78987 | 24.76377 | 19.01108 | Q3
| 148.4724 | 93.60743 | 63.36733 | max
| 22.5 | 19 | 15.5 | mode
| 0.3956835 | 0.2871948 | 0.178853 | peak freq
EllipsoidAxis2Length_um_ | 25.62045 | 19.72389 | 15.30812 | mean
| 17.08758 | 2.474754 | 1.599544 | min
| 20.44328 | 16.51341 | 13.11246 | Q1
| 22.14256 | 17.90327 | 14.32627 | median (Q2)
| 26.94818 | 20.51082 | 16.17867 | Q3
| 99.36882 | 72.45195 | 41.54642 | max
| 19.5 | 16.5 | 13.25 | mode
| 0.3309353 | 0.1784892 | 0.1071685 | peak freq
EllipsoidAxis3Length_um_ | 21.57399 | 16.37035 | 12.41739 | mean
| 12.13814 | 2.007822 | 1.091587 | min
| 17.69807 | 13.85258 | 10.52236 | Q1
| 18.95104 | 14.95137 | 11.66558 | median (Q2)
| 22.50138 | 16.75128 | 13.19168 | Q3
| 67.79808 | 47.58385 | 34.13672 | max
| 19 | 14.5 | 11.25 | mode
| 0.323741 | 0.2280055 | 0.1124253 | peak freq
Isotropy | 0.5059656 | 0.5185016 | 0.5140341 | mean
| 7.29443e-05 | 0.000122235 | 8.673132e-05 | min
| 0.2681294 | 0.2669111 | 0.2632541 | Q1
| 0.4999293 | 0.5195112 | 0.5184884 | median (Q2)
| 0.7593488 | 0.7872207 | 0.7696126 | Q3
| 0.9992232 | 0.9999847 | 0.999916 | max
| 0.45 | 0.925 | 0.975 | mode
| 0.1167066 | 0.06533241 | 0.05796756 | peak freq
LigandConcentration_umoles_L_ | 46.41406 | 77.94975 | 133.0645 | mean
| 19.95298 | 32.55943 | 37.16543 | min
| 37.83182 | 62.56297 | 103.4867 | Q1
| 45.8276 | 76.8519 | 130.3991 | median (Q2)
| 54.32876 | 91.17484 | 161.9729 | Q3
| 76.7283 | 227.8788 | 297.8355 | max
| 43.5 | 77.5 | 117.5 | mode
| 0.0991207 | 0.09385783 | 0.05081107 | peak freq
AccessibleLigand_umoles_ | 2.85485e-08 | 1.55564e-08 | 7.986161e-09 | mean
| 6.552e-09 | 2.4e-11 | 8e-12 | min
| 1.3216e-08 | 9e-09 | 4.52e-09 | Q1
| 1.5024e-08 | 1.0272e-08 | 5.824e-09 | median (Q2)
| 2.7624e-08 | 1.3332e-08 | 8.096e-09 | Q3
| 4.62848e-07 | 2.2992e-07 | 9.7648e-08 | max
| 1.5e-08 | 1.05e-08 | 4.5e-09 | mode
| 0.6658673 | 0.4550265 | 0.2022901 | peak freq
x_2DRidges | 8.836131 | 7.466759 | 6.862595 | mean
| 5 | 3 | 3 | min
| 6 | 6 | 6 | Q1
| 6 | 6 | 6 | median (Q2)
| 6 | 6 | 6 | Q3
| 92 | 52 | 33 | max
| 6 | 6 | 6 | mode
| 0.6722622 | 0.7591442 | 0.8226384 | peak freq